## Sheet1
wavelength | White | Red petg | Purple | black | dark purple | dark gray | blue-pla | cream-pla | slime-green
400 | 0.9897153 | 0.3451184 | 0.6074479 | 0.2661731 | 0.4418821 | 0.3473205 | 0.6557047 | 0.6809864 | 0.4058845
410 | 0.9826939 | 0.2320709 | 0.5041739 | 0.1970111 | 0.3249405 | 0.2586471 | 0.5244888 | 0.5093669 | 0.29538
420 | 0.9811667 | 0.2184489 | 0.4661024 | 0.174929 | 0.2848513 | 0.2282202 | 0.4866578 | 0.4521247 | 0.2608202
430 | 0.9810812 | 0.1966027 | 0.4570349 | 0.1702769 | 0.2741683 | 0.2213435 | 0.4927129 | 0.442229 | 0.2544957
440 | 0.9810341 | 0.1929714 | 0.4456045 | 0.1688 | 0.268635 | 0.2185004 | 0.4932008 | 0.4435646 | 0.2544659
450 | 0.9806312 | 0.1879588 | 0.4260493 | 0.1685333 | 0.2625779 | 0.2164156 | 0.4837714 | 0.4506065 | 0.2590554
460 | 0.9809333 | 0.1865431 | 0.3994176 | 0.1683 | 0.2534859 | 0.2150932 | 0.468952 | 0.463848 | 0.2689745
470 | 0.9809667 | 0.1804333 | 0.3702 | 0.1682 | 0.2439667 | 0.2138 | 0.4492333 | 0.4822667 | 0.2858
480 | 0.9808948 | 0.1736055 | 0.3450108 | 0.1680948 | 0.2363437 | 0.2125333 | 0.4261108 | 0.5069814 | 0.3137992
490 | 0.9811667 | 0.1743519 | 0.3219776 | 0.1687326 | 0.2316687 | 0.2124667 | 0.4020144 | 0.5374162 | 0.3572086
500 | 0.9813559 | 0.1740193 | 0.2997528 | 0.1696 | 0.229428 | 0.2128 | 0.3758205 | 0.5681795 | 0.4157471
510 | 0.9818174 | 0.1745326 | 0.2849046 | 0.1709333 | 0.2292333 | 0.2136492 | 0.3513455 | 0.5960863 | 0.4801332
520 | 0.9821333 | 0.1759935 | 0.2764816 | 0.172395 | 0.2299667 | 0.2145333 | 0.3303373 | 0.6204627 | 0.5349512
530 | 0.9823498 | 0.1778383 | 0.2663481 | 0.1737169 | 0.2308502 | 0.2154169 | 0.3107473 | 0.6412527 | 0.5736379
540 | 0.9823593 | 0.1781437 | 0.2559223 | 0.1751333 | 0.2321741 | 0.2163148 | 0.2918039 | 0.6584739 | 0.5965146
550 | 0.9826 | 0.1785515 | 0.2533692 | 0.1764333 | 0.2352384 | 0.2172359 | 0.2774465 | 0.6721894 | 0.6044333
560 | 0.9828667 | 0.1807928 | 0.2570734 | 0.1775667 | 0.2406802 | 0.2181 | 0.2691243 | 0.6827468 | 0.6010887
570 | 0.9837066 | 0.1930845 | 0.2582667 | 0.1789399 | 0.2476931 | 0.2192466 | 0.2627937 | 0.6917063 | 0.5921805
580 | 0.9842647 | 0.2132035 | 0.2551843 | 0.180949 | 0.2532804 | 0.2209333 | 0.2553216 | 0.6996607 | 0.5789942
590 | 0.9841372 | 0.367682 | 0.2551142 | 0.1813 | 0.2537705 | 0.2208 | 0.2470525 | 0.7000038 | 0.5544804
600 | 0.9844148 | 0.6115979 | 0.2685027 | 0.1812333 | 0.2520519 | 0.2198667 | 0.2436962 | 0.6982852 | 0.5244678
610 | 0.9846285 | 0.7778009 | 0.2969781 | 0.1819715 | 0.2518333 | 0.2203333 | 0.247686 | 0.6989333 | 0.5033516
620 | 0.9847667 | 0.8610674 | 0.3237647 | 0.1831664 | 0.2546661 | 0.2211332 | 0.2506332 | 0.7006332 | 0.4938672
630 | 0.9847 | 0.9086537 | 0.3320667 | 0.1841 | 0.2599658 | 0.2216 | 0.2482342 | 0.7013003 | 0.4899009
640 | 0.9848333 | 0.9252138 | 0.3316 | 0.1843333 | 0.2657517 | 0.2214379 | 0.2435529 | 0.6985908 | 0.4848862
650 | 0.9848 | 0.9282232 | 0.3365014 | 0.1841188 | 0.2704246 | 0.2208188 | 0.2443913 | 0.6937942 | 0.4808377
660 | 0.9845371 | 0.9197354 | 0.3560576 | 0.1841 | 0.2724 | 0.2203371 | 0.2633205 | 0.6892447 | 0.4833182
670 | 0.9846 | 0.9180833 | 0.3976543 | 0.184717 | 0.2705674 | 0.2207993 | 0.3093358 | 0.6864674 | 0.4917978
680 | 0.9848583 | 0.9172 | 0.4477833 | 0.185475 | 0.265675 | 0.2215333 | 0.374175 | 0.6845083 | 0.5004333
690 | 0.985 | 0.9187993 | 0.4874172 | 0.1863333 | 0.2627944 | 0.2221667 | 0.4330508 | 0.6823888 | 0.505989
700 | 0.9855584 | 0.9173693 | 0.5105822 | 0.1870333 | 0.2646913 | 0.2230749 | 0.4696649 | 0.6813667 | 0.5092