## Sheet1
wavelength | yellow | cyan | magenta | green | blue | black | Purple | Red petg | blue-pla | cream-pla | slime-green | yellow | cyan | magenta | green | blue
400 | 0.0976428 | 0.5206651 | 0.4786807 | 0.1780892 | 0.2454836 | 0.2661731 | 0.6074479 | 0.3451184 | 0.6557047 | 0.6809864 | 0.4058845 | 9.76428 | 52.06651 | 47.86807 | 17.80892 | 24.54836
410 | 0.07677333 | 0.5437259 | 0.4356133 | 0.1449801 | 0.2121804 | 0.1970111 | 0.5041739 | 0.2320709 | 0.5244888 | 0.5093669 | 0.29538 | 7.677333 | 54.37259 | 43.56133 | 14.49801 | 21.21804
420 | 0.07240349 | 0.5084836 | 0.3780108 | 0.1305524 | 0.1995946 | 0.174929 | 0.4661024 | 0.2184489 | 0.4866578 | 0.4521247 | 0.2608202 | 7.240349 | 50.84836 | 37.80108 | 13.05524 | 19.95946
430 | 0.0682543 | 0.5027 | 0.334972 | 0.1239715 | 0.2030618 | 0.1702769 | 0.4570349 | 0.1966027 | 0.4927129 | 0.442229 | 0.2544957 | 6.82543 | 50.27 | 33.4972 | 12.39715 | 20.30618
440 | 0.0689417 | 0.5093329 | 0.2931344 | 0.1243262 | 0.2121557 | 0.1688 | 0.4456045 | 0.1929714 | 0.4932008 | 0.4435646 | 0.2544659 | 6.89417 | 50.93329 | 29.31344 | 12.43262 | 21.21557
450 | 0.0661794 | 0.5192018 | 0.2574966 | 0.1235153 | 0.2181136 | 0.1685333 | 0.4260493 | 0.1879588 | 0.4837714 | 0.4506065 | 0.2590554 | 6.61794 | 51.92018 | 25.74966 | 12.35153 | 21.81136
460 | 0.07424905 | 0.5325623 | 0.2371799 | 0.1361721 | 0.229542 | 0.1683 | 0.3994176 | 0.1865431 | 0.468952 | 0.463848 | 0.2689745 | 7.424905 | 53.25623 | 23.71799 | 13.61721 | 22.9542
470 | 0.06966667 | 0.5133333 | 0.1985 | 0.1373667 | 0.2157 | 0.1682 | 0.3702 | 0.1804333 | 0.4492333 | 0.4822667 | 0.2858 | 6.966667 | 51.33333 | 19.85 | 13.73667 | 21.57
480 | 0.07679044 | 0.5288579 | 0.1819527 | 0.1644796 | 0.2141064 | 0.1680948 | 0.3450108 | 0.1736055 | 0.4261108 | 0.5069814 | 0.3137992 | 7.679044 | 52.88579 | 18.19527 | 16.44796 | 21.41064
490 | 0.08366049 | 0.5132414 | 0.1631185 | 0.2038258 | 0.1939261 | 0.1687326 | 0.3219776 | 0.1743519 | 0.4020144 | 0.5374162 | 0.3572086 | 8.366049 | 51.32414 | 16.31185 | 20.38258 | 19.39261
500 | 0.09930634 | 0.5122573 | 0.1525731 | 0.2725826 | 0.1798022 | 0.1696 | 0.2997528 | 0.1740193 | 0.3758205 | 0.5681795 | 0.4157471 | 9.930634 | 51.22573 | 15.25731 | 27.25826 | 17.98022
510 | 0.1212149 | 0.5022844 | 0.1448907 | 0.3374526 | 0.1695036 | 0.1709333 | 0.2849046 | 0.1745326 | 0.3513455 | 0.5960863 | 0.4801332 | 12.12149 | 50.22844 | 14.48907 | 33.74526 | 16.95036
520 | 0.1427918 | 0.48729 | 0.1390466 | 0.3563444 | 0.157965 | 0.172395 | 0.2764816 | 0.1759935 | 0.3303373 | 0.6204627 | 0.5349512 | 14.27918 | 48.729 | 13.90466 | 35.63444 | 15.7965
530 | 0.1635072 | 0.4609595 | 0.1347697 | 0.327287 | 0.1452187 | 0.1737169 | 0.2663481 | 0.1778383 | 0.3107473 | 0.6412527 | 0.5736379 | 16.35072 | 46.09595 | 13.47697 | 32.7287 | 14.52187
540 | 0.1846192 | 0.4372459 | 0.1356527 | 0.2876978 | 0.1403898 | 0.1751333 | 0.2559223 | 0.1781437 | 0.2918039 | 0.6584739 | 0.5965146 | 18.46192 | 43.72459 | 13.56527 | 28.76978 | 14.03898
550 | 0.1929468 | 0.40483 | 0.1385896 | 0.2427566 | 0.1370129 | 0.1764333 | 0.2533692 | 0.1785515 | 0.2774465 | 0.6721894 | 0.6044333 | 19.29468 | 40.483 | 13.85896 | 24.27566 | 13.70129
560 | 0.1936338 | 0.3640495 | 0.1487338 | 0.2005442 | 0.1334333 | 0.1775667 | 0.2570734 | 0.1807928 | 0.2691243 | 0.6827468 | 0.6010887 | 19.36338 | 36.40495 | 14.87338 | 20.05442 | 13.34333
570 | 0.1935006 | 0.3332414 | 0.1716124 | 0.1722014 | 0.1299273 | 0.1789399 | 0.2582667 | 0.1930845 | 0.2627937 | 0.6917063 | 0.5921805 | 19.35006 | 33.32414 | 17.16124 | 17.22014 | 12.99273
580 | 0.1910767 | 0.3082321 | 0.2232332 | 0.1541041 | 0.1276196 | 0.180949 | 0.2551843 | 0.2132035 | 0.2553216 | 0.6996607 | 0.5789942 | 19.10767 | 30.82321 | 22.32332 | 15.41041 | 12.76196
590 | 0.1900789 | 0.2937424 | 0.3311671 | 0.1439969 | 0.1277919 | 0.1813 | 0.2551142 | 0.367682 | 0.2470525 | 0.7000038 | 0.5544804 | 19.00789 | 29.37424 | 33.11671 | 14.39969 | 12.77919
600 | 0.1878776 | 0.2762115 | 0.4632085 | 0.1348667 | 0.1278738 | 0.1812333 | 0.2685027 | 0.6115979 | 0.2436962 | 0.6982852 | 0.5244678 | 18.78776 | 27.62115 | 46.32085 | 13.48667 | 12.78738
610 | 0.188667 | 0.2653986 | 0.5766906 | 0.1292578 | 0.1276245 | 0.1819715 | 0.2969781 | 0.7778009 | 0.247686 | 0.6989333 | 0.5033516 | 18.8667 | 26.53986 | 57.66906 | 12.92578 | 12.76245
620 | 0.1836328 | 0.2568624 | 0.6372717 | 0.1237024 | 0.1240355 | 0.1831664 | 0.3237647 | 0.8610674 | 0.2506332 | 0.7006332 | 0.4938672 | 18.36328 | 25.68624 | 63.72717 | 12.37024 | 12.40355
630 | 0.1825336 | 0.2519922 | 0.6624704 | 0.122508 | 0.1240736 | 0.1841 | 0.3320667 | 0.9086537 | 0.2482342 | 0.7013003 | 0.4899009 | 18.25336 | 25.19922 | 66.24704 | 12.2508 | 12.40736
640 | 0.1781701 | 0.2441609 | 0.660931 | 0.1192264 | 0.1238069 | 0.1843333 | 0.3316 | 0.9252138 | 0.2435529 | 0.6985908 | 0.4848862 | 17.81701 | 24.41609 | 66.0931 | 11.92264 | 12.38069
650 | 0.1773507 | 0.2461696 | 0.6611638 | 0.1210391 | 0.128187 | 0.1841188 | 0.3365014 | 0.9282232 | 0.2443913 | 0.6937942 | 0.4808377 | 17.73507 | 24.61696 | 66.11638 | 12.10391 | 12.8187
660 | 0.1767245 | 0.2488798 | 0.6557753 | 0.1253502 | 0.1342464 | 0.1841 | 0.3560576 | 0.9197354 | 0.2633205 | 0.6892447 | 0.4833182 | 17.67245 | 24.88798 | 65.57753 | 12.53502 | 13.42464
670 | 0.1746281 | 0.2438357 | 0.6492959 | 0.1245524 | 0.1376154 | 0.184717 | 0.3976543 | 0.9180833 | 0.3093358 | 0.6864674 | 0.4917978 | 17.46281 | 24.38357 | 64.92959 | 12.45524 | 13.76154
680 | 0.1729333 | 0.2446 | 0.647125 | 0.1208667 | 0.1410083 | 0.185475 | 0.4477833 | 0.9172 | 0.374175 | 0.6845083 | 0.5004333 | 17.29333 | 24.46 | 64.7125 | 12.08667 | 14.10083
690 | 0.1716417 | 0.2398764 | 0.6310847 | 0.1176238 | 0.1446245 | 0.1863333 | 0.4874172 | 0.9187993 | 0.4330508 | 0.6823888 | 0.505989 | 17.16417 | 23.98764 | 63.10847 | 11.76238 | 14.46245
700 | 0.1730082 | 0.2309122 | 0.634706 | 0.1131891 | 0.1500069 | 0.1870333 | 0.5105822 | 0.9173693 | 0.4696649 | 0.6813667 | 0.5092 | 17.30082 | 23.09122 | 63.4706 | 11.31891 | 15.00069